## Sheet1
700.4497 | 0.07748761
700.941 | 0.07744549
701.433 | 0.07740344
701.9257 | 0.07736144
702.4191 | 0.07731951
702.9131 | 0.07727765
703.4079 | 0.07723584
703.9034 | 0.0771941
704.3996 | 0.07715241
704.8964 | 0.07711079
705.394 | 0.07706922
705.8923 | 0.07702772
706.3913 | 0.07698626
706.891 | 0.07694487
707.3914 | 0.07690353
707.8925 | 0.07686225
708.3943 | 0.07682102
708.8968 | 0.07677985
709.4 | 0.07673873
709.904 | 0.07669766
710.4087 | 0.07665664
710.9141 | 0.07661568
711.4202 | 0.07657477
711.927 | 0.0765339
712.4345 | 0.07649309
712.9428 | 0.07645233
713.4518 | 0.07641161
713.9616 | 0.07637095
714.472 | 0.07633033
714.9832 | 0.07628975
715.4951 | 0.07624923
716.0078 | 0.07620875
716.5212 | 0.07616831
717.0353 | 0.07612792
717.5502 | 0.07608758
718.0658 | 0.07604728
718.5821 | 0.07600702
719.0992 | 0.07596681
719.617 | 0.07592663
720.1356 | 0.0758865
720.6549 | 0.07584641
721.175 | 0.07580637
721.6959 | 0.07576636
722.2174 | 0.07572639
722.7398 | 0.07568646
723.2629 | 0.07564658
723.7867 | 0.07560673
724.3113 | 0.07556691
724.8367 | 0.07552714
725.3628 | 0.07548741
725.8897 | 0.07544771
726.4174 | 0.07540804
726.9458 | 0.07536842
727.475 | 0.07532883
728.005 | 0.07528927
728.5357 | 0.07524975
729.0673 | 0.07521027
729.5996 | 0.07517082
730.1326 | 0.0751314
730.6665 | 0.07509202
731.2011 | 0.07505267
731.7365 | 0.07501335
732.2727 | 0.07497406
732.8097 | 0.07493481
733.3475 | 0.07489559
733.8861 | 0.07485639
734.4254 | 0.07481723
734.9656 | 0.0747781
735.5065 | 0.074739
736.0483 | 0.07469993
736.5908 | 0.07466089
737.1341 | 0.07462188
737.6783 | 0.07458289
738.2232 | 0.07454394
738.769 | 0.07450501
739.3156 | 0.07446611
739.8629 | 0.07442724
740.4111 | 0.07438839
740.9601 | 0.07434957
741.5099 | 0.07431078
742.0605 | 0.07427201
742.612 | 0.07423327
743.1642 | 0.07419456
743.7173 | 0.07415586
744.2712 | 0.0741172
744.826 | 0.07407855
745.3815 | 0.07403993
745.9379 | 0.07400134
746.4952 | 0.07396277
747.0532 | 0.07392422
747.6121 | 0.07388569
748.1718 | 0.07384718
748.7324 | 0.0738087
749.2938 | 0.07377024
749.8561 | 0.0737318
750.4192 | 0.07369338
750.9831 | 0.07365498
751.5479 | 0.0736166
752.1135 | 0.07357825
752.68 | 0.07353991
753.2474 | 0.07350159
753.8156 | 0.07346329
754.3846 | 0.07342501
754.9546 | 0.07338674
755.5253 | 0.0733485
756.097 | 0.07331027
756.6695 | 0.07327206
757.2429 | 0.07323387
757.8171 | 0.0731957
758.3923 | 0.07315754
758.9682 | 0.07311939
759.5451 | 0.07308127
760.1229 | 0.07304316
760.7015 | 0.07300506
761.281 | 0.07296698
761.8614 | 0.07292891
762.4427 | 0.07289086
763.0248 | 0.07285282
763.6079 | 0.0728148
764.1918 | 0.07277679
764.7767 | 0.07273879
765.3624 | 0.07270081
765.949 | 0.07266284
766.5366 | 0.07262488
767.125 | 0.07258693
767.7144 | 0.07254899
768.3046 | 0.07251106
768.8958 | 0.07247315
769.4878 | 0.07243524
770.0808 | 0.07239735
770.6747 | 0.07235947
771.2695 | 0.07232159
771.8652 | 0.07228373
772.4619 | 0.07224587
773.0595 | 0.07220802
773.658 | 0.07217018
774.2574 | 0.07213235
774.8577 | 0.07209452
775.459 | 0.0720567
776.0612 | 0.07201889
776.6644 | 0.07198109
777.2685 | 0.07194329
777.8735 | 0.0719055
778.4795 | 0.07186771
779.0864 | 0.07182993
779.6943 | 0.07179215
780.3031 | 0.07175438
780.9129 | 0.07171661
781.5236 | 0.07167884
782.1353 | 0.07164108
782.7479 | 0.07160332
783.3615 | 0.07156556
783.9761 | 0.07152781
784.5916 | 0.07149005
785.2081 | 0.0714523
785.8256 | 0.07141455
786.444 | 0.0713768
787.0634 | 0.07133905
787.6838 | 0.0713013
788.3052 | 0.07126355
788.9275 | 0.07122579
789.5509 | 0.07118804
790.1752 | 0.07115028
790.8005 | 0.07111252
791.4268 | 0.07107476
792.0541 | 0.071037
792.6823 | 0.07099923
793.3116 | 0.07096145
793.9419 | 0.07092368
794.5732 | 0.07088589
795.2055 | 0.07084811
795.8388 | 0.07081031
796.4731 | 0.07077251
797.1084 | 0.0707347
797.7447 | 0.07069689
798.382 | 0.07065906
799.0204 | 0.07062123
799.6598 | 0.07058339
800.3002 | 0.07054554
800.9416 | 0.07050768
801.5841 | 0.07046981
802.2276 | 0.07043192
802.8721 | 0.07039403
803.5177 | 0.07035612
804.1643 | 0.0703182
804.812 | 0.07028027
805.4607 | 0.07024232
806.1104 | 0.07020436
806.7612 | 0.07016638
807.413 | 0.07012839
808.0659 | 0.07009038
808.7199 | 0.07005235
809.3749 | 0.07001431
810.031 | 0.06997624
810.6881 | 0.06993816
811.3463 | 0.06990006
812.0056 | 0.06986194
812.6659 | 0.06982379
813.3273 | 0.06978563
813.9898 | 0.06974744
814.6534 | 0.06970922
815.3181 | 0.06967099
815.9838 | 0.06963272
816.6507 | 0.06959444
817.3186 | 0.06955612
817.9876 | 0.06951778
818.6577 | 0.06947941
819.3289 | 0.06944101
820.0013 | 0.06940257
820.6747 | 0.06936411
821.3492 | 0.06932562
822.0248 | 0.06928709
822.7016 | 0.06924853
823.3795 | 0.06920993
824.0584 | 0.0691713
824.7385 | 0.06913263
825.4198 | 0.06909392
826.1021 | 0.06905518
826.7856 | 0.06901639
827.4702 | 0.06897756
828.156 | 0.06893869
828.8428 | 0.06889978
829.5309 | 0.06886082
830.22 | 0.06882181
830.9104 | 0.06878276
831.6018 | 0.06874366
832.2944 | 0.06870451
832.9882 | 0.06866531
833.6831 | 0.06862605
834.3792 | 0.06858674
835.0765 | 0.06854738
835.7749 | 0.06850795
836.4745 | 0.06846847
837.1753 | 0.06842893
837.8772 | 0.06838933
838.5803 | 0.06834967
839.2846 | 0.06830994
839.9901 | 0.06827014
840.6967 | 0.06823028
841.4046 | 0.06819035
842.1136 | 0.06815034
842.8239 | 0.06811026
843.5353 | 0.06807011
844.248 | 0.06802988
844.9618 | 0.06798957
845.6769 | 0.06794919
846.3932 | 0.06790871
847.1106 | 0.06786816
847.8293 | 0.06782752
848.5493 | 0.06778679
849.2704 | 0.06774597
849.9928 | 0.06770505
850.7164 | 0.06766405
851.4412 | 0.06762294
852.1673 | 0.06758174
852.8946 | 0.06754044
853.6232 | 0.06749903
854.353 | 0.06745752
855.084 | 0.06741591
855.8163 | 0.06737419
856.54988 | 0.06733235
857.2847 | 0.06729041
858.0208 | 0.06724835
858.7581 | 0.06720617
859.4967 | 0.06716388
860.2366 | 0.06712148
860.9778 | 0.06707895
861.7202 | 0.06703631
862.4639 | 0.06699354
863.2089 | 0.06695066
863.9552 | 0.06690766
864.7028 | 0.06686453
865.4517 | 0.0668213
866.2018 | 0.06677794
866.9533 | 0.06673447
867.7061 | 0.0666909
868.4602 | 0.06664722
869.2156 | 0.06660344
869.9723 | 0.06655957
870.7303 | 0.06651561
871.4897 | 0.06647158
872.2504 | 0.06642749
873.0124 | 0.06638336
873.7757 | 0.06633919
874.5404 | 0.06629502
875.3064 | 0.06625087
876.0738 | 0.06620676
876.8425 | 0.06616273
877.6126 | 0.06611883
878.384 | 0.06607509
879.1568 | 0.06603158
879.9309 | 0.06598836
880.7064 | 0.06594552
881.4833 | 0.06590313
882.2615 | 0.06586131
883.0411 | 0.0658202
883.8221 | 0.06577994
884.6045 | 0.06574071
885.3882 | 0.06570273
886.1734 | 0.06566625
886.9599 | 0.06563159
887.7479 | 0.06559911
888.5372 | 0.06556926
889.328 | 0.06554256
890.1201 | 0.06551969
890.9137 | 0.06550141
891.7087 | 0.06548872
892.5051 | 0.06548279
893.3029 | 0.06548511
894.1022 | 0.06549752
894.9029 | 0.0655223
895.705 | 0.06556236
896.5085 | 0.06562136
897.3136 | 0.065704
898.12 | 0.06581629
898.9279 | 0.06596607
899.7373 | 0.06616357
900.5481 | 0.06642229
901.3604 | 0.06676014
902.1741 | 0.06720112
902.9893 | 0.06777746
903.806 | 0.06853263
904.6242 | 0.06952496
905.4438 | 0.07083174
906.265 | 0.07255198
907.0876 | 0.0748039
907.9117 | 0.07770715
908.7374 | 0.08133213
909.5645 | 0.08559597
910.3931 | 0.09011656
911.2233 | 0.09413875
912.0549 | 0.09674271
912.8881 | 0.09734844
913.7228 | 0.09607437
914.5591 | 0.09356446
915.3968 | 0.09053843
916.2361 | 0.08750615
917.077 | 0.08473144
917.9193 | 0.08230771
918.7633 | 0.08023788
919.6088 | 0.07848644
920.4558 | 0.07700671
921.3044 | 0.07575307
922.1546 | 0.07468548
923.0063 | 0.07377048
923.8597 | 0.07298079
924.7146 | 0.07229436
925.571 | 0.07169348
926.4291 | 0.07116386
927.2888 | 0.07069399
928.15 | 0.07027451
929.0129 | 0.06989779
929.8774 | 0.06955759
930.7434 | 0.06924873
931.6111 | 0.06896693
932.4804 | 0.06870861
933.3514 | 0.06847078
934.2239 | 0.0682509
935.0981 | 0.0680468
935.974 | 0.06785667
936.8514 | 0.06767893
937.7306 | 0.06751222
938.6113 | 0.06735537
939.4938 | 0.06720737
940.3778 | 0.06706732
941.2636 | 0.06693446
942.151 | 0.0668081
943.0401 | 0.06668764
943.9309 | 0.06657255
944.8234 | 0.06646236
945.7175 | 0.06635664
946.6134 | 0.06625503
947.5109 | 0.06615719
948.4102 | 0.06606282
949.3111 | 0.06597165
950.2138 | 0.06588344
951.1182 | 0.06579796
952.0243 | 0.06571501
952.9322 | 0.06563442
953.8417 | 0.06555602
954.7531 | 0.06547967
955.6661 | 0.06540521
956.5809 | 0.06533254
957.4975 | 0.06526152
958.4158 | 0.06519207
959.3358656 | 0.06512408
960.2577 | 0.06505746
961.1813 | 0.06499213
962.1067 | 0.06492801
963.0339 | 0.06486504
963.9629 | 0.06480315
964.8937 | 0.06474227
965.8262 | 0.06468236
966.7606 | 0.06462335
967.6968 | 0.06456521
968.6348 | 0.06450789
969.5746 | 0.06445134
970.5162 | 0.06439552
971.4597 | 0.0643404
972.405 | 0.06428595
973.3521 | 0.06423213
974.3011 | 0.0641789
975.252 | 0.06412625
976.2047 | 0.06407415
977.1593 | 0.06402257
978.1157 | 0.06397148
979.074 | 0.06392087
980.0342 | 0.06387071
980.9963 | 0.06382099
981.9602 | 0.06377168
982.9261 | 0.06372277
983.8939 | 0.06367424
984.8635 | 0.06362607
985.8351 | 0.06357825
986.8086 | 0.06353077
987.784 | 0.06348361
988.7614 | 0.06343676
989.7407 | 0.06339021
990.7219 | 0.06334394
991.7051 | 0.06329795
992.6903 | 0.06325222
993.6774 | 0.06320675
994.6664 | 0.06316152
995.6574 | 0.06311652
996.6505 | 0.06307175
997.6455 | 0.0630272
998.6424 | 0.06298287
999.6414 | 0.06293873
1000.642 | 0.06289479
1001.645 | 0.06285104
1002.65 | 0.06280747
1003.657 | 0.06276408
1004.666 | 0.06272086
1005.677 | 0.0626778
1006.691 | 0.0626349
1007.706 | 0.06259216
1008.723 | 0.06254956
1009.742 | 0.06250711
1010.764 | 0.0624648
1011.787 | 0.06242262
1012.812 | 0.06238057
1013.84 | 0.06233865
1014.87 | 0.06229685
1015.901 | 0.06225517
1016.935 | 0.0622136
1017.971 | 0.06217214
1019.009 | 0.0621308
1020.049 | 0.06208955
1021.091 | 0.06204841
1022.136 | 0.06200736
1023.182 | 0.06196641
1024.231 | 0.06192555
1025.282 | 0.06188478
1026.335 | 0.0618441
1027.39 | 0.0618035
1028.448 | 0.06176298
1029.507 | 0.06172255
1030.569 | 0.06168218
1031.633 | 0.0616419
1032.699 | 0.06160168
1033.767 | 0.06156154
1034.838 | 0.06152147
1035.91 | 0.06148146
1036.985 | 0.06144151
1038.063 | 0.06140163
1039.142 | 0.06136181
1040.224 | 0.06132205
1041.308 | 0.06128234
1042.394 | 0.06124269
1043.482 | 0.0612031
1044.573 | 0.06116356
1045.666 | 0.06112407
1046.761 | 0.06108463
1047.859 | 0.06104523
1048.959 | 0.06100589
1050.061 | 0.06096659
1051.166 | 0.06092733
1052.273 | 0.06088812
1053.382 | 0.06084895
1054.493 | 0.06080982
1055.607 | 0.06077073
1056.724 | 0.06073167
1057.842 | 0.06069266
1058.963 | 0.06065368
1060.086 | 0.06061474
1061.212 | 0.06057583
1062.34 | 0.06053695
1063.471 | 0.06049811
1064.604 | 0.0604593
1065.739 | 0.06042052
1066.877 | 0.06038176
1068.017 | 0.06034304
1069.16 | 0.06030434
1070.305 | 0.06026568
1071.453 | 0.06022704
1072.603 | 0.06018842
1073.755 | 0.06014983
1074.91 | 0.06011126
1076.068 | 0.06007272
1077.228 | 0.0600342
1078.39 | 0.0599957
1079.555 | 0.05995722
1080.723 | 0.05991876
1081.893 | 0.05988032
1083.065 | 0.0598419
1084.24 | 0.05980351
1085.418 | 0.05976512
1086.598 | 0.05972676
1087.781 | 0.05968841
1088.966 | 0.05965008
1090.154 | 0.05961177
1091.345 | 0.05957347
1092.538 | 0.05953519
1093.734 | 0.05949692
1094.932 | 0.05945866
1096.133 | 0.05942042
1097.337 | 0.05938219
1098.543 | 0.05934398
1099.752 | 0.05930577
1100.964 | 0.05926758
1102.178 | 0.0592294
1103.395 | 0.05919122
1104.615 | 0.05915306
1105.837 | 0.05911491
1107.062 | 0.05907677
1108.29 | 0.05903864
1109.521 | 0.05900051
1110.754 | 0.0589624
1111.99 | 0.05892429
1113.229 | 0.05888619
1114.47 | 0.05884809
1115.714 | 0.05881001
1116.961 | 0.05877193
1118.211 | 0.05873385
1119.464 | 0.05869579
1120.719 | 0.05865772
1121.978 | 0.05861967
1123.239 | 0.05858161
1124.503 | 0.05854356
1125.77 | 0.05850552
1127.039 | 0.05846748
1128.312 | 0.05842945
1129.587 | 0.05839141
1130.866 | 0.05835338
1132.147 | 0.05831536
1133.431 | 0.05827733
1134.718 | 0.05823931
1136.008 | 0.05820129
1137.301 | 0.05816327
1138.596 | 0.05812525
1139.895 | 0.05808724
1141.197 | 0.05804923
1142.502 | 0.05801121
1143.809 | 0.0579732
1145.12 | 0.05793519
1146.434 | 0.05789717
1147.751 | 0.05785916
1149.07 | 0.05782115
1150.393 | 0.05778313
1151.719 | 0.05774512
1153.048 | 0.0577071
1154.38 | 0.05766909
1155.715 | 0.05763107
1157.053 | 0.05759305
1158.394 | 0.05755503
1159.739 | 0.05751701
1161.086 | 0.05747898
1162.437 | 0.05744095
1163.791 | 0.05740292
1165.148 | 0.05736489
1166.508 | 0.05732685
1167.871 | 0.05728882
1169.237 | 0.05725077
1170.607 | 0.05721273
1171.98 | 0.05717468
1173.356 | 0.05713663
1174.735 | 0.05709857
1176.118 | 0.05706051
1177.504 | 0.05702244
1178.893 | 0.05698437
1180.285 | 0.0569463
1181.681 | 0.05690822
1183.08 | 0.05687014
1184.482 | 0.05683205
1185.888 | 0.05679396
1187.297 | 0.05675586
1188.709 | 0.05671775
1190.125 | 0.05667964
1191.544 | 0.05664153
1192.966 | 0.05660341
1194.392 | 0.05656528
1195.822 | 0.05652715
1197.254 | 0.05648901
1198.69 | 0.05645086
1200.13 | 0.05641271
1201.573 | 0.05637455
1203.019 | 0.05633639
1204.469 | 0.05629821
1205.923 | 0.05626004
1207.38 | 0.05622185
1208.841 | 0.05618366
1210.305 | 0.05614546
1211.772 | 0.05610725
1213.243 | 0.05606903
1214.718 | 0.05603081
1216.197 | 0.05599258
1217.679 | 0.05595434
1219.164 | 0.0559161
1220.653 | 0.05587784
1222.146 | 0.05583958
1223.643 | 0.05580131
1225.143 | 0.05576303
1226.647 | 0.05572474
1228.154 | 0.05568645
1229.666 | 0.05564814
1231.181 | 0.05560983
1232.699 | 0.05557151
1234.222 | 0.05553318
1235.748 | 0.05549484
1237.278 | 0.05545649
1238.812 | 0.05541813
1240.349 | 0.05537977
1241.891 | 0.05534139
1243.436 | 0.05530301
1244.985 | 0.05526461
1246.538 | 0.05522621
1248.095 | 0.05518779
1249.656 | 0.05514937
1251.221 | 0.05511094
1252.789 | 0.05507249
1254.362 | 0.05503404
1255.938 | 0.05499558
1257.519 | 0.05495711
1259.103 | 0.05491862
1260.692 | 0.05488013
1262.284 | 0.05484162
1263.881 | 0.05480311
1265.481 | 0.05476459
1267.086 | 0.05472605
1268.694 | 0.05468751
1270.307 | 0.05464895
1271.924 | 0.05461038
1273.545 | 0.05457181
1275.17 | 0.05453322
1276.799 | 0.05449462
1278.433 | 0.05445601
1280.07 | 0.05441739
1281.712 | 0.05437875
1283.358125 | 0.05434011
1285.008 | 0.05430146
1286.663 | 0.05426279
1288.322 | 0.05422411
1289.985 | 0.05418543
1291.652 | 0.05414673
1293.324 | 0.05410801
1295 | 0.05406929
1296.68 | 0.05403056
1298.365 | 0.05399181
1300.054 | 0.05395305
1301.748 | 0.05391428
1303.445 | 0.0538755
1305.148 | 0.05383671
1306.855 | 0.05379791
1308.566 | 0.05375909
1310.282 | 0.05372026
1312.002 | 0.05368142
1313.727 | 0.05364257
1315.456 | 0.0536037
1317.19 | 0.05356483
1318.929 | 0.05352594
1320.672 | 0.05348704
1322.419 | 0.05344812
1324.172 | 0.0534092
1325.929 | 0.05337026
1327.69 | 0.05333131
1329.457 | 0.05329235
1331.228 | 0.05325337
1333.003 | 0.05321438
1334.784 | 0.05317538
1336.569 | 0.05313637
1338.359 | 0.05309734
1340.154 | 0.0530583
1341.954 | 0.05301925
1343.758 | 0.05298019
1345.568 | 0.05294111
1347.382 | 0.05290202
1349.201 | 0.05286292
1351.025 | 0.05282381
1352.854 | 0.05278468
1354.688 | 0.05274554
1356.527 | 0.05270638
1358.371 | 0.05266722
1360.22 | 0.05262804
1362.074 | 0.05258885
1363.933 | 0.05254964
1365.797 | 0.05251042
1367.666 | 0.05247119
1369.541 | 0.05243194
1371.42 | 0.05239268
1373.305 | 0.05235341
1375.195 | 0.05231413
1377.09 | 0.05227483
1378.99 | 0.05223552
1380.896 | 0.05219619
1382.807 | 0.05215685
1384.723 | 0.0521175
1386.644 | 0.05207814
1388.571 | 0.05203876
1390.503 | 0.05199937
1392.441 | 0.05195996
1394.384 | 0.05192054
1396.332 | 0.05188111
1398.286 | 0.05184166
1400.245 | 0.05180221
1402.21 | 0.05176273
1404.18 | 0.05172325
1406.156 | 0.05168375
1408.137 | 0.05164423
1410.124 | 0.0516047
1412.117 | 0.05156516
1414.115 | 0.05152561
1416.119 | 0.05148604
1418.129 | 0.05144646
1420.144 | 0.05140686
1422.165 | 0.05136725
1424.192 | 0.05132763
1426.225 | 0.05128799
1428.263 | 0.05124834
1430.308 | 0.05120868
1432.358 | 0.051169
1434.414 | 0.05112931
1436.476 | 0.0510896
1438.543 | 0.05104988
1440.617 | 0.05101015
1442.697 | 0.0509704
1444.783 | 0.05093064
1446.875 | 0.05089086
1448.973 | 0.05085107
1451.077 | 0.05081127
1453.187 | 0.05077145
1455.303 | 0.05073162
1457.426 | 0.05069177
1459.554 | 0.05065191
1461.689 | 0.05061204
1463.83 | 0.05057215
1465.978 | 0.05053225
1468.132 | 0.05049234
1470.292 | 0.05045241
1472.458 | 0.05041247
1474.631 | 0.05037251
1476.81 | 0.05033254
1478.996 | 0.05029255
1481.188 | 0.05025255
1483.387 | 0.05021254
1485.592 | 0.05017251
1487.804 | 0.05013247
1490.022 | 0.05009242
1492.247 | 0.05005235
1494.479 | 0.05001227
1496.717 | 0.04997217
1498.96229 | 0.04993206